## Sheet3
record | type | sample | date | temp | z-aver | pdi | peak1_mean_int | peak2_mean_int | peak3_mean_int | peak1_area_int | peak2_area_int | peak3_area_int | scattering_angle | c_sr3_g_l | c_dna_g_l | c_ha_g_l | record_zeta | type_zeta | sample_zeta | date_zeta | temp_zeta | zp | mob | cond
8 | Size | 0.25DNACHIT 1 | 11. huhtikuuta 2024 12:53:16 | 25 | 83.82 | 0.219 | 101.8 | 3121 | 0 | 96.9 | 3.1 | 0 | 173 | 0.0183 | 0.122 | 0 | 5 | Zeta | 0.25DNACHIT 1 | 11. huhtikuuta 2024 12:39:12 | 25 | -20 | -0.9939 | 0.537
9 | Size | 0.25DNACHIT 2 | 11. huhtikuuta 2024 12:55:49 | 25 | 84.61 | 0.199 | 104.2 | 0 | 0 | 100 | 0 | 0 | 173 | 0.0183 | 0.122 | 0 | 6 | Zeta | 0.25DNACHIT 2 | 11. huhtikuuta 2024 12:40:59 | 25 | -21.5 | -1.065 | 0.562
10 | Size | 0.25DNACHIT 3 | 11. huhtikuuta 2024 12:58:22 | 25 | 85.4 | 0.21 | 100.5 | 5169 | 0 | 99 | 1 | 0 | 173 | 0.0183 | 0.122 | 0 | 7 | Zeta | 0.25DNACHIT 3 | 11. huhtikuuta 2024 12:41:47 | 25 | -25.1 | -1.248 | 0.574
14 | Size | 0.5DNACHIT 1 | 11. huhtikuuta 2024 13:28:35 | 25 | 93.75 | 0.148 | 112.1 | 0 | 0 | 100 | 0 | 0 | 173 | 0.0323 | 0.108 | 0
15 | Size | 0.5DNACHIT 2 | 11. huhtikuuta 2024 13:30:37 | 25 | 92.29 | 0.141 | 107.5 | 0 | 0 | 100 | 0 | 0 | 173 | 0.0323 | 0.108 | 0
16 | Size | 0.5DNACHIT 3 | 11. huhtikuuta 2024 13:32:40 | 25 | 93.23 | 0.14 | 109.3 | 0 | 0 | 100 | 0 | 0 | 173 | 0.0323 | 0.108 | 0
17 | Size | 1DNACHIT 1 | 11. huhtikuuta 2024 13:44:21 | 25 | 122.7 | 0.11 | 139.8 | 0 | 0 | 100 | 0 | 0 | 173 | 0.0525 | 0.0875 | 0 | 20 | Zeta | 1DNACHIT 1 | 11. huhtikuuta 2024 13:53:26 | 25 | -15.2 | -1.192 | 0.545
18 | Size | 1DNACHIT 2 | 11. huhtikuuta 2024 13:46:54 | 25 | 120.7 | 0.102 | 135.7 | 0 | 0 | 100 | 0 | 0 | 173 | 0.0525 | 0.0875 | 0 | 21 | Zeta | 1DNACHIT 2 | 11. huhtikuuta 2024 13:54:56 | 25 | -15.6 | -1.224 | 0.561
19 | Size | 1DNACHIT 3 | 11. huhtikuuta 2024 13:49:27 | 25 | 120.6 | 0.131 | 137.4 | 0 | 0 | 100 | 0 | 0 | 173 | 0.0525 | 0.0875 | 0 | 22 | Zeta | 1DNACHIT 3 | 11. huhtikuuta 2024 13:55:35 | 25 | -16.4 | -1.289 | 0.571
23 | Size | 1DNACHIT 1 | 11. huhtikuuta 2024 14:04:23 | 25 | 122 | 0.099 | 136.2 | 0 | 0 | 100 | 0 | 0 | 173 | 0.0525 | 0.0875 | 0
24 | Size | 1DNACHIT 2 | 11. huhtikuuta 2024 14:07:07 | 25 | 121.7 | 0.111 | 134.7 | 0 | 0 | 100 | 0 | 0 | 173 | 0.0525 | 0.0875 | 0
25 | Size | 1DNACHIT 3 | 11. huhtikuuta 2024 14:09:50 | 25 | 121.1 | 0.122 | 139.1 | 0 | 0 | 100 | 0 | 0 | 173 | 0.0525 | 0.0875 | 0
29 | Size | 2DNACHIT 1 | 11. huhtikuuta 2024 14:28:17 | 25 | 244.6 | 0.13 | 258.6 | 0 | 0 | 100 | 0 | 0 | 173 | 0.0764 | 0.0636 | 0 | 32 | Zeta | 2DNACHIT 1 | 11. huhtikuuta 2024 15:02:53 | 25 | 13.5 | 1.062 | 0.556
30 | Size | 2DNACHIT 2 | 11. huhtikuuta 2024 14:30:40 | 25 | 243.3 | 0.099 | 268 | 0 | 0 | 100 | 0 | 0 | 173 | 0.0764 | 0.0636 | 0 | 33 | Zeta | 2DNACHIT 2 | 11. huhtikuuta 2024 15:04:22 | 25 | 13.6 | 1.064 | 0.574
31 | Size | 2DNACHIT 3 | 11. huhtikuuta 2024 14:33:03 | 25 | 247.3 | 0.094 | 275.4 | 0 | 0 | 100 | 0 | 0 | 173 | 0.0764 | 0.0636 | 0 | 34 | Zeta | 2DNACHIT 3 | 11. huhtikuuta 2024 15:05:01 | 25 | 13.9 | 1.087 | 0.586
38 | Size | 4DNACHIT 1 | 11. huhtikuuta 2024 15:29:24 | 25 | 167.5 | 0.093 | 186.4 | 0 | 0 | 100 | 0 | 0 | 173 | 0.099 | 0.0412 | 0 | 35 | Zeta | 4DNACHIT 1 | 11. huhtikuuta 2024 15:02:53 | 25 | 13.5 | 1.062 | 0.556
39 | Size | 4DNACHIT 2 | 11. huhtikuuta 2024 15:31:47 | 25 | 165.2 | 0.094 | 184.5 | 0 | 0 | 100 | 0 | 0 | 173 | 0.099 | 0.0412 | 0 | 36 | Zeta | 4DNACHIT 2 | 11. huhtikuuta 2024 15:04:22 | 25 | 13.6 | 1.064 | 0.574
40 | Size | 4DNACHIT 3 | 11. huhtikuuta 2024 15:34:10 | 25 | 166.3 | 0.103 | 185.9 | 0 | 0 | 100 | 0 | 0 | 173 | 0.099 | 0.0412 | 0 | 37 | Zeta | 4DNACHIT 3 | 11. huhtikuuta 2024 15:05:01 | 25 | 13.9 | 1.087 | 0.586
77 | Size | 0.25HASR3 1 | 22. huhtikuuta 2024 13:48:29 | 25.1 | 237.5 | 0.371 | 298.7 | 0 | 0 | 100 | 0 | 0 | 173 | 0.044 | 0 | 0.0259 | 111 | Zeta | 0,25HASR3 1 | 22. huhtikuuta 2024 15:45:47 | 25.1 | 14.3 | 1.123 | 0.57
78 | Size | 0.25HASR3 2 | 22. huhtikuuta 2024 13:50:52 | 25 | 226.6 | 0.365 | 308.4 | 45.51 | 0 | 93.8 | 6.2 | 0 | 173 | 0.044 | 0 | 0.0259 | 112 | Zeta | 0,25HASR3 2 | 22. huhtikuuta 2024 15:47:17 | 25 | 15.4 | 1.211 | 0.59
79 | Size | 0.25HASR3 3 | 22. huhtikuuta 2024 13:53:15 | 24.9 | 229.5 | 0.38 | 300.5 | 44.19 | 5380 | 95.1 | 3.8 | 1.1 | 173 | 0.044 | 0 | 0.0259 | 113 | Zeta | 0,25HASR3 3 | 22. huhtikuuta 2024 15:47:57 | 24.9 | 14.5 | 1.136 | 0.604
80 | Size | 0.5HASR3 1 | 22. huhtikuuta 2024 13:57:56 | 25 | 221.8 | 0.12 | 250.9 | 0 | 0 | 100 | 0 | 0 | 173 | 0.0322 | 0 | 0.0378 | 114 | Zeta | 0,5HASR3 1 | 22. huhtikuuta 2024 15:52:27 | 25.1 | 7.4 | 0.58 | 0.545
81 | Size | 0.5HASR3 2 | 22. huhtikuuta 2024 13:59:49 | 25.1 | 220.4 | 0.155 | 257 | 0 | 0 | 100 | 0 | 0 | 173 | 0.0322 | 0 | 0.0378 | 115 | Zeta | 0,5HASR3 2 | 22. huhtikuuta 2024 15:54:25 | 25.1 | 9.32 | 0.7307 | 0.579
82 | Size | 0.5HASR3 3 | 22. huhtikuuta 2024 14:01:41 | 25 | 220.9 | 0.163 | 261.8 | 0 | 0 | 100 | 0 | 0 | 173 | 0.0322 | 0 | 0.0378 | 116 | Zeta | 0,5HASR3 3 | 22. huhtikuuta 2024 15:55:11 | 24.9 | 9.85 | 0.772 | 0.591
83 | Size | 1HASR3 1 | 22. huhtikuuta 2024 14:08:47 | 25.1 | 1731 | 0.699 | 562.8 | 0 | 0 | 100 | 0 | 0 | 173 | 0.0209 | 0 | 0.0491 | 117 | Zeta | 1HASR3 1 | 22. huhtikuuta 2024 16:01:18 | 24.9 | 2.75 | 0.2158 | 0.532
84 | Size | 1HASR3 2 | 22. huhtikuuta 2024 14:10:59 | 25 | 2323 | 1 | 565.4 | 0 | 0 | 100 | 0 | 0 | 173 | 0.0209 | 0 | 0.0491 | 118 | Zeta | 1HASR3 2 | 22. huhtikuuta 2024 16:02:46 | 25.1 | 2.49 | 0.195 | 0.549
85 | Size | 1HASR3 3 | 22. huhtikuuta 2024 14:13:12 | 24.9 | 3119 | 1 | 682.8 | 0 | 0 | 100 | 0 | 0 | 173 | 0.0209 | 0 | 0.0491 | 119 | Zeta | 1HASR3 3 | 22. huhtikuuta 2024 16:03:31 | 25 | 2.23 | 0.1748 | 0.562
93 | Size | 1,5HASR3 1 | 22. huhtikuuta 2024 14:39:24 | 25.1 | 771.7 | 0.258 | 866.4 | 0 | 0 | 100 | 0 | 0 | 173 | 0.0155 | 0 | 0.0545 | 120 | Zeta | 1,5HASR3 1 | 22. huhtikuuta 2024 16:07:29 | 24.9 | -0.588 | -0.04606 | 0.000277
94 | Size | 1,5HASR3 2 | 22. huhtikuuta 2024 14:41:57 | 25.1 | 908.8 | 0.135 | 988.5 | 0 | 0 | 100 | 0 | 0 | 173 | 0.0155 | 0 | 0.0545 | 121 | Zeta | 1,5HASR3 2 | 22. huhtikuuta 2024 16:09:50 | 25 | 1.06 | 0.08314 | 0.000367
95 | Size | 1,5HASR3 3 | 22. huhtikuuta 2024 14:44:30 | 25.1 | 1078 | 0.148 | 1160 | 0 | 0 | 100 | 0 | 0 | 173 | 0.0155 | 0 | 0.0545 | 122 | Zeta | 1,5HASR3 3 | 22. huhtikuuta 2024 16:11:22 | 25.1 | -0.85 | -0.06664 | 0.000921
96 | Size | 2HASR3 1 | 22. huhtikuuta 2024 14:53:11 | 25.1 | 512.9 | 0.176 | 510.8 | 0 | 0 | 100 | 0 | 0 | 173 | 0.0123 | 0 | 0.0577 | 123 | Zeta | 2HASR3 1 | 22. huhtikuuta 2024 16:15:42 | 25.1 | -17.4 | -1.368 | 0.588
97 | Size | 2HASR3 2 | 22. huhtikuuta 2024 14:55:34 | 24.9 | 508.6 | 0.044 | 521.7 | 0 | 0 | 100 | 0 | 0 | 173 | 0.0123 | 0 | 0.0577 | 124 | Zeta | 2HASR3 2 | 22. huhtikuuta 2024 16:17:11 | 25 | -17.5 | -1.371 | 0.611
98 | Size | 2HASR3 3 | 22. huhtikuuta 2024 14:57:56 | 25.1 | 499 | 0.08 | 544.7 | 0 | 0 | 100 | 0 | 0 | 173 | 0.0123 | 0 | 0.0577 | 125 | Zeta | 2HASR3 3 | 22. huhtikuuta 2024 16:17:50 | 24.9 | -18.2 | -1.423 | 0.628
99 | Size | 2,5HASR3 1 | 22. huhtikuuta 2024 15:03:18 | 25 | 258.6 | 0.002 | 268.4 | 0 | 0 | 100 | 0 | 0 | 173 | 0.0102 | 0 | 0.0598 | 126 | Zeta | 2,5HASR3 1 | 22. huhtikuuta 2024 16:21:29 | 25 | -18.4 | -1.44 | 0.518
100 | Size | 2,5HASR3 2 | 22. huhtikuuta 2024 15:05:20 | 25 | 258.9 | 0.008 | 272 | 0 | 0 | 100 | 0 | 0 | 173 | 0.0102 | 0 | 0.0598 | 127 | Zeta | 2,5HASR3 2 | 22. huhtikuuta 2024 16:22:58 | 24.9 | -18.9 | -1.485 | 0.539
101 | Size | 2,5HASR3 3 | 22. huhtikuuta 2024 15:07:23 | 25 | 251.9 | 0.076 | 274.7 | 0 | 0 | 100 | 0 | 0 | 173 | 0.0102 | 0 | 0.0598 | 128 | Zeta | 2,5HASR3 3 | 22. huhtikuuta 2024 16:23:37 | 24.9 | -19.3 | -1.513 | 0.554
102 | Size | 3HASR3 1 | 22. huhtikuuta 2024 15:15:03 | 25.1 | 230 | 0.019 | 240.8 | 0 | 0 | 100 | 0 | 0 | 173 | 0.0087 | 0 | 0.0613 | 129 | Zeta | 3HASR3 1 | 22. huhtikuuta 2024 16:30:34 | 25 | -19.5 | -1.527 | 0.561
103 | Size | 3HASR3 2 | 22. huhtikuuta 2024 15:17:36 | 25.1 | 232.3 | 0.049 | 246.7 | 0 | 0 | 100 | 0 | 0 | 173 | 0.0087 | 0 | 0.0613 | 130 | Zeta | 3HASR3 2 | 22. huhtikuuta 2024 16:32:03 | 25 | -20.9 | -1.638 | 0.582
104 | Size | 3HASR3 3 | 22. huhtikuuta 2024 15:20:09 | 25 | 231.6 | 0.095 | 255.3 | 0 | 0 | 100 | 0 | 0 | 173 | 0.0087 | 0 | 0.0613 | 131 | Zeta | 3HASR3 3 | 22. huhtikuuta 2024 16:32:42 | 25 | -20.3 | -1.593 | 0.596
105 | Size | 3,5HASR3 1 | 22. huhtikuuta 2024 15:26:51 | 25 | 224.1 | 0.061 | 238.9 | 0 | 0 | 100 | 0 | 0 | 173 | 0.00759 | 0 | 0.0624 | 132 | Zeta | 3,5HASR3 1 | 22. huhtikuuta 2024 16:36:12 | 25 | -17.8 | -1.397 | 0.527
106 | Size | 3,5HASR3 2 | 22. huhtikuuta 2024 15:29:04 | 25.1 | 227.4 | 0.016 | 235.3 | 0 | 0 | 100 | 0 | 0 | 173 | 0.00759 | 0 | 0.0624 | 133 | Zeta | 3,5HASR3 2 | 22. huhtikuuta 2024 16:37:40 | 25 | -18.5 | -1.452 | 0.547
107 | Size | 3,5HASR3 3 | 22. huhtikuuta 2024 15:31:16 | 25.1 | 221.5 | 0.042 | 234.7 | 0 | 0 | 100 | 0 | 0 | 173 | 0.00759 | 0 | 0.0624 | 134 | Zeta | 3,5HASR3 3 | 22. huhtikuuta 2024 16:38:19 | 25 | -19.4 | -1.524 | 0.562
108 | Size | 4HASR3 1 | 22. huhtikuuta 2024 15:36:33 | 25.1 | 203 | 0.037 | 214.3 | 0 | 0 | 100 | 0 | 0 | 173 | 0.00673 | 0 | 0.0633 | 135 | Zeta | 4HASR3 1 | 22. huhtikuuta 2024 16:41:42 | 25 | -21.5 | -1.686 | 0.554
109 | Size | 4HASR3 2 | 22. huhtikuuta 2024 15:38:36 | 25 | 204.3 | 0.047 | 217.7 | 0 | 0 | 100 | 0 | 0 | 173 | 0.00673 | 0 | 0.0633 | 136 | Zeta | 4HASR3 2 | 22. huhtikuuta 2024 16:43:11 | 25 | -20.7 | -1.622 | 0.572
110 | Size | 4HASR3 3 | 22. huhtikuuta 2024 15:40:38 | 24.9 | 204.1 | 0.064 | 220.1 | 0 | 0 | 100 | 0 | 0 | 173 | 0.00673 | 0 | 0.0633 | 137 | Zeta | 4HASR3 3 | 22. huhtikuuta 2024 16:43:50 | 25 | -21.4 | -1.678 | 0.583
141 | Size | 1DNASR3HA 1 | 25. huhtikuuta 2024 11:45:12 | 25.1 | 218.3 | 0.125 | 236.3 | 0 | 0 | 100 | 0 | 0 | 173 | 0.1 | 0.04 | 0.47 | 195 | Zeta | 1DNASR3HA 1 | 25. huhtikuuta 2024 14:20:35 | 25 | -24.4 | -1.912 | 0.568
142 | Size | 1DNASR3HA 2 | 25. huhtikuuta 2024 11:47:25 | 24.9 | 218.4 | 0.1 | 242.5 | 0 | 0 | 100 | 0 | 0 | 173 | 0.1 | 0.04 | 0.47 | 196 | Zeta | 1DNASR3HA 2 | 25. huhtikuuta 2024 14:21:53 | 25 | -25.3 | -1.98 | 0.585
143 | Size | 1DNASR3HA 3 | 25. huhtikuuta 2024 11:49:38 | 25 | 220.1 | 0.088 | 243.5 | 0 | 0 | 100 | 0 | 0 | 173 | 0.1 | 0.04 | 0.47 | 197 | Zeta | 1DNASR3HA 3 | 25. huhtikuuta 2024 14:22:32 | 25 | -25.1 | -1.968 | 0.596
144 | Size | 2DNASR3HA 1 | 25. huhtikuuta 2024 11:56:00 | 25 | 253.7 | 0.185 | 297.5 | 0 | 0 | 100 | 0 | 0 | 173 | 0.1 | 0.04 | 0.5 | 171 | Zeta | 2DNASR3HA 1 | 25. huhtikuuta 2024 13:30:05 | 24.9 | -25.4 | -1.991 | 0.639
145 | Size | 2DNASR3HA 2 | 25. huhtikuuta 2024 11:58:23 | 24.9 | 255.1 | 0.187 | 291 | 4589 | 0 | 97.8 | 2.2 | 0 | 173 | 0.1 | 0.04 | 0.5 | 172 | Zeta | 2DNASR3HA 2 | 25. huhtikuuta 2024 13:31:25 | 24.9 | -26.8 | -2.097 | 0.664
146 | Size | 2DNASR3HA 3 | 25. huhtikuuta 2024 12:00:46 | 25.1 | 247.5 | 0.213 | 262.6 | 4936 | 0 | 96.9 | 3.1 | 0 | 173 | 0.1 | 0.04 | 0.5 | 173 | Zeta | 2DNASR3HA 3 | 25. huhtikuuta 2024 13:32:05 | 25 | -26.6 | -2.086 | 0.683
147 | Size | 3DNASR3HA 1 | 25. huhtikuuta 2024 12:06:35 | 25.1 | 210.2 | 0.051 | 224.8 | 0 | 0 | 100 | 0 | 0 | 173 | 0.1 | 0.04 | 0.59 | 174 | Zeta | 3DNASR3HA 1 | 25. huhtikuuta 2024 13:35:36 | 25 | -25.1 | -1.971 | 0.573
148 | Size | 3DNASR3HA 2 | 25. huhtikuuta 2024 12:08:37 | 25.1 | 206 | 0.041 | 219.5 | 0 | 0 | 100 | 0 | 0 | 173 | 0.1 | 0.04 | 0.59 | 175 | Zeta | 3DNASR3HA 2 | 25. huhtikuuta 2024 13:36:55 | 25 | -25.6 | -2.008 | 0.593
149 | Size | 3DNASR3HA 3 | 25. huhtikuuta 2024 12:10:40 | 25.1 | 203.7 | 0.022 | 213.6 | 0 | 0 | 100 | 0 | 0 | 173 | 0.1 | 0.04 | 0.59 | 176 | Zeta | 3DNASR3HA 3 | 25. huhtikuuta 2024 13:37:34 | 24.9 | -26.2 | -2.056 | 0.606
150 | Size | 4DNASR3HA 1 | 25. huhtikuuta 2024 12:17:38 | 25 | 230 | 0.036 | 243.5 | 0 | 0 | 100 | 0 | 0 | 173 | 0.1 | 0.02 | 0.47 | 177 | Zeta | 4DNASR3HA 1 | 25. huhtikuuta 2024 13:40:28 | 24.9 | -21.5 | -1.682 | 0.563
151 | Size | 4DNASR3HA 2 | 25. huhtikuuta 2024 12:19:51 | 24.9 | 226.3 | 0.033 | 238.6 | 0 | 0 | 100 | 0 | 0 | 173 | 0.1 | 0.02 | 0.47 | 178 | Zeta | 4DNASR3HA 2 | 25. huhtikuuta 2024 13:41:47 | 25 | -22 | -1.727 | 0.58
152 | Size | 4DNASR3HA 3 | 25. huhtikuuta 2024 12:22:03 | 25.1 | 229.8 | 0.009 | 238.2 | 0 | 0 | 100 | 0 | 0 | 173 | 0.1 | 0.02 | 0.47 | 179 | Zeta | 4DNASR3HA 3 | 25. huhtikuuta 2024 13:42:26 | 25 | -22.7 | -1.781 | 0.592
153 | Size | 5DNASR3HA 1 | 25. huhtikuuta 2024 12:27:31 | 25 | 226.4 | 0.002 | 234.8 | 0 | 0 | 100 | 0 | 0 | 173 | 0.1 | 0.02 | 0.5 | 180 | Zeta | 5DNASR3HA 1 | 25. huhtikuuta 2024 13:46:24 | 25 | -22.1 | -1.736 | 0.518
154 | Size | 5DNASR3HA 2 | 25. huhtikuuta 2024 12:29:44 | 25 | 221.2 | 0.024 | 232.2 | 0 | 0 | 100 | 0 | 0 | 173 | 0.1 | 0.02 | 0.5 | 181 | Zeta | 5DNASR3HA 2 | 25. huhtikuuta 2024 13:47:43 | 25 | -22.6 | -1.768 | 0.535
155 | Size | 5DNASR3HA 3 | 25. huhtikuuta 2024 12:31:56 | 25.1 | 224.8 | 0.02 | 235.9 | 0 | 0 | 100 | 0 | 0 | 173 | 0.1 | 0.02 | 0.5 | 182 | Zeta | 5DNASR3HA 3 | 25. huhtikuuta 2024 13:48:22 | 25 | -23 | -1.806 | 0.546
156 | Size | 6DNASR3HA 1 | 25. huhtikuuta 2024 12:37:48 | 25.1 | 219.3 | 0.024 | 230.3 | 0 | 0 | 100 | 0 | 0 | 173 | 0.1 | 0.02 | 0.59 | 183 | Zeta | 6DNASR3HA 1 | 25. huhtikuuta 2024 13:54:16 | 25 | -22.3 | -1.745 | 0.55
157 | Size | 6DNASR3HA 2 | 25. huhtikuuta 2024 12:40:00 | 24.9 | 219.9 | 0.046 | 233.7 | 0 | 0 | 100 | 0 | 0 | 173 | 0.1 | 0.02 | 0.59 | 184 | Zeta | 6DNASR3HA 2 | 25. huhtikuuta 2024 13:55:35 | 25 | -22.8 | -1.789 | 0.568
158 | Size | 6DNASR3HA 3 | 25. huhtikuuta 2024 12:42:13 | 24.9 | 221 | 0.075 | 239.6 | 0 | 0 | 100 | 0 | 0 | 173 | 0.1 | 0.02 | 0.59 | 185 | Zeta | 6DNASR3HA 3 | 25. huhtikuuta 2024 13:56:14 | 25 | -22.6 | -1.771 | 0.582
159 | Size | 7DNASR3HA 1 | 25. huhtikuuta 2024 12:49:42 | 25 | 260.9 | 0.055 | 280.5 | 0 | 0 | 100 | 0 | 0 | 173 | 0.1 | 0.01 | 0.47 | 186 | Zeta | 7DNASR3HA 1 | 25. huhtikuuta 2024 13:59:24 | 25 | -21.2 | -1.663 | 0.543
160 | Size | 7DNASR3HA 2 | 25. huhtikuuta 2024 12:51:44 | 25 | 255.9 | 0.027 | 270.3 | 0 | 0 | 100 | 0 | 0 | 173 | 0.1 | 0.01 | 0.47 | 187 | Zeta | 7DNASR3HA 2 | 25. huhtikuuta 2024 14:00:43 | 25 | -20.6 | -1.616 | 0.563
161 | Size | 7DNASR3HA 3 | 25. huhtikuuta 2024 12:53:47 | 24.9 | 255.3 | 0.062 | 277 | 0 | 0 | 100 | 0 | 0 | 173 | 0.1 | 0.01 | 0.47 | 188 | Zeta | 7DNASR3HA 3 | 25. huhtikuuta 2024 14:01:22 | 25 | -21.2 | -1.663 | 0.577
162 | Size | 8DNASR3HA 1 | 25. huhtikuuta 2024 12:59:13 | 24.9 | 253.2 | 0.063 | 270.5 | 0 | 0 | 100 | 0 | 0 | 173 | 0.1 | 0.01 | 0.5 | 189 | Zeta | 8DNASR3HA 1 | 25. huhtikuuta 2024 14:04:59 | 25 | -20.3 | -1.588 | 0.55
163 | Size | 8DNASR3HA 2 | 25. huhtikuuta 2024 13:01:16 | 24.9 | 258.3 | 0.069 | 279.3 | 0 | 0 | 100 | 0 | 0 | 173 | 0.1 | 0.01 | 0.5 | 190 | Zeta | 8DNASR3HA 2 | 25. huhtikuuta 2024 14:06:17 | 25 | -21.3 | -1.672 | 0.568
164 | Size | 8DNASR3HA 3 | 25. huhtikuuta 2024 13:03:18 | 25 | 254.4 | 0.043 | 271.3 | 0 | 0 | 100 | 0 | 0 | 173 | 0.1 | 0.01 | 0.5 | 191 | Zeta | 8DNASR3HA 3 | 25. huhtikuuta 2024 14:06:56 | 25 | -21.4 | -1.68 | 0.58
165 | Size | 9DNASR3HA 1 | 25. huhtikuuta 2024 13:09:13 | 25 | 236.8 | 0.022 | 248.4 | 0 | 0 | 100 | 0 | 0 | 173 | 0.1 | 0.01 | 0.59 | 192 | Zeta | 9DNASR3HA 1 | 25. huhtikuuta 2024 14:11:02 | 25 | -22.3 | -1.751 | 0.557
166 | Size | 9DNASR3HA 2 | 25. huhtikuuta 2024 13:11:35 | 25 | 249.3 | 0.079 | 271.2 | 0 | 0 | 100 | 0 | 0 | 173 | 0.1 | 0.01 | 0.59 | 193 | Zeta | 9DNASR3HA 2 | 25. huhtikuuta 2024 14:12:20 | 25 | -22.3 | -1.748 | 0.575
167 | Size | 9DNASR3HA 3 | 25. huhtikuuta 2024 13:13:58 | 25.1 | 248.8 | 0.132 | 266.1 | 0 | 0 | 100 | 0 | 0 | 173 | 0.1 | 0.01 | 0.59 | 194 | Zeta | 9DNASR3HA 3 | 25. huhtikuuta 2024 14:12:59 | 25 | -22.7 | -1.779 | 0.588
201 | Size | 1(4/26) 1 | 29. huhtikuuta 2024 11:32:34 | 24.9 | 136.3 | 0.056 | 145.7 | 0 | 0 | 100 | 0 | 0 | 173 | 0.1 | 0.067 | 0.1 | 233 | Zeta | 1(4/26) 1 | 29. huhtikuuta 2024 13:33:36 | 25 | -14.6 | -1.144 | 0.614
202 | Size | 1(4/26) 2 | 29. huhtikuuta 2024 11:34:37 | 24.9 | 139 | 0.047 | 149.3 | 0 | 0 | 100 | 0 | 0 | 173 | 0.1 | 0.067 | 0.1 | 234 | Zeta | 1(4/26) 2 | 29. huhtikuuta 2024 13:35:07 | 25 | -12.3 | -0.9642 | 0.645
203 | Size | 1(4/26) 3 | 29. huhtikuuta 2024 11:36:39 | 24.9 | 139 | 0.063 | 149.6 | 0 | 0 | 100 | 0 | 0 | 173 | 0.1 | 0.067 | 0.1 | 235 | Zeta | 1(4/26) 3 | 29. huhtikuuta 2024 13:35:46 | 25 | -11.4 | -0.8933 | 0.666
205 | Size | 2(4/26) 1 | 29. huhtikuuta 2024 11:54:37 | 25 | 1063 | 0.741 | 490.7 | 0.6581 | 0 | 93.8 | 6.2 | 0 | 173 | 0.1 | 0.02 | 0.1 | 236 | Zeta | 2(4/26) 1 | 29. huhtikuuta 2024 13:39:36 | 25 | -9.56 | -0.7498 | 0.548
206 | Size | 2(4/26) 2 | 29. huhtikuuta 2024 12:01:54 | 25 | 1212 | 0.853 | 473.7 | 0 | 0 | 100 | 0 | 0 | 173 | 0.1 | 0.02 | 0.1 | 237 | Zeta | 2(4/26) 2 | 29. huhtikuuta 2024 13:41:11 | 25 | -10.4 | -0.8186 | 0.567
207 | Size | 2(4/26) 3 | 29. huhtikuuta 2024 12:09:10 | 24.9 | 979.6 | 0.974 | 499.8 | 0.7922 | 5560 | 82.2 | 11.5 | 6.3 | 173 | 0.1 | 0.02 | 0.1 | 238 | Zeta | 2(4/26) 3 | 29. huhtikuuta 2024 13:42:02 | 25 | -12.7 | -0.9981 | 0.581
208 | Size | 3(4/26) 1 | 29. huhtikuuta 2024 12:15:50 | 25 | 769.9 | 0.226 | 761.6 | 0 | 0 | 100 | 0 | 0 | 173 | 0.1 | 0.04 | 0.15 | 239 | Zeta | 3(4/26) 1 | 29. huhtikuuta 2024 13:47:12 | 25 | -18.5 | -1.45 | 0.493
209 | Size | 3(4/26) 2 | 29. huhtikuuta 2024 12:17:43 | 25 | 727.3 | 0.088 | 770.2 | 0 | 0 | 100 | 0 | 0 | 173 | 0.1 | 0.04 | 0.15 | 240 | Zeta | 3(4/26) 2 | 29. huhtikuuta 2024 13:48:40 | 25 | -18.6 | -1.462 | 0.509
210 | Size | 3(4/26) 3 | 29. huhtikuuta 2024 12:19:35 | 25 | 756.2 | 0.091 | 766 | 0 | 0 | 100 | 0 | 0 | 173 | 0.1 | 0.04 | 0.15 | 241 | Zeta | 3(4/26) 3 | 29. huhtikuuta 2024 13:49:20 | 25 | -18.8 | -1.475 | 0.519
211 | Size | 4(4/26) 1 | 29. huhtikuuta 2024 12:25:07 | 25 | 1273 | 0.073 | 851.1 | 0 | 0 | 100 | 0 | 0 | 173 | 0.1 | 0.01 | 0.15 | 263 | Zeta | 4(4/26) 1 | 29. huhtikuuta 2024 15:57:46 | 25 | -17.1 | -1.342 | 0.532
212 | Size | 4(4/26) 2 | 29. huhtikuuta 2024 12:27:00 | 25 | 1199 | 0.011 | 905 | 0 | 0 | 100 | 0 | 0 | 173 | 0.1 | 0.01 | 0.15 | 264 | Zeta | 4(4/26) 2 | 29. huhtikuuta 2024 15:59:15 | 25 | -18.1 | -1.419 | 0.548
213 | Size | 4(4/26) 3 | 29. huhtikuuta 2024 12:28:52 | 24.9 | 1293 | 0.241 | 938.9 | 0 | 0 | 100 | 0 | 0 | 173 | 0.1 | 0.01 | 0.15 | 265 | Zeta | 4(4/26) 3 | 29. huhtikuuta 2024 15:59:54 | 25 | -17.8 | -1.398 | 0.559
214 | Size | 5(4/26) 1 | 29. huhtikuuta 2024 12:35:27 | 25 | 188.9 | 0.049 | 202.6 | 0 | 0 | 100 | 0 | 0 | 173 | 0.1 | 0.067 | 0.25 | 245 | Zeta | 5(4/26) 1 | 29. huhtikuuta 2024 14:16:20 | 25 | -13.4 | -1.054 | 0.429
215 | Size | 5(4/26) 2 | 29. huhtikuuta 2024 12:37:19 | 25 | 192.9 | 0.068 | 208.6 | 0 | 0 | 100 | 0 | 0 | 173 | 0.1 | 0.067 | 0.25 | 246 | Zeta | 5(4/26) 2 | 29. huhtikuuta 2024 14:17:48 | 25 | -14.2 | -1.112 | 0.44
216 | Size | 5(4/26) 3 | 29. huhtikuuta 2024 12:39:11 | 25.1 | 189.9 | 0.069 | 203.9 | 0 | 0 | 100 | 0 | 0 | 173 | 0.1 | 0.067 | 0.25 | 247 | Zeta | 5(4/26) 3 | 29. huhtikuuta 2024 14:18:27 | 25 | -13.4 | -1.05 | 0.449
217 | Size | 6(4/26) 1 | 29. huhtikuuta 2024 12:45:28 | 25.1 | 494.8 | 0.031 | 508.5 | 0 | 0 | 100 | 0 | 0 | 173 | 0.1 | 0.02 | 0.25 | 248 | Zeta | 6(4/26) 1 | 29. huhtikuuta 2024 14:23:11 | 25 | -20 | -1.565 | 0.507
218 | Size | 6(4/26) 2 | 29. huhtikuuta 2024 12:47:21 | 24.9 | 485.4 | 0.035 | 512.5 | 0 | 0 | 100 | 0 | 0 | 173 | 0.1 | 0.02 | 0.25 | 249 | Zeta | 6(4/26) 2 | 29. huhtikuuta 2024 14:24:39 | 25 | -20.8 | -1.632 | 0.523
219 | Size | 6(4/26) 3 | 29. huhtikuuta 2024 12:49:13 | 25 | 479.4 | 0.043 | 514.2 | 0 | 0 | 100 | 0 | 0 | 173 | 0.1 | 0.02 | 0.25 | 250 | Zeta | 6(4/26) 3 | 29. huhtikuuta 2024 14:25:19 | 25 | -20.7 | -1.625 | 0.533
220 | Size | 7(4/26) 1 | 29. huhtikuuta 2024 12:56:13 | 25 | 261.1 | 0.009 | 272 | 0 | 0 | 100 | 0 | 0 | 173 | 0.1 | 0.04 | 0.5 | 251 | Zeta | 7(4/26) 1 | 29. huhtikuuta 2024 14:30:52 | 25 | -23.1 | -1.813 | 0.535
221 | Size | 7(4/26) 2 | 29. huhtikuuta 2024 12:58:05 | 25 | 257 | 0.008 | 268.3 | 0 | 0 | 100 | 0 | 0 | 173 | 0.1 | 0.04 | 0.5 | 252 | Zeta | 7(4/26) 2 | 29. huhtikuuta 2024 14:32:20 | 25 | -24.1 | -1.892 | 0.551
222 | Size | 7(4/26) 3 | 29. huhtikuuta 2024 12:59:58 | 25 | 253.2 | 0.002 | 262.6 | 0 | 0 | 100 | 0 | 0 | 173 | 0.1 | 0.04 | 0.5 | 253 | Zeta | 7(4/26) 3 | 29. huhtikuuta 2024 14:32:59 | 25 | -23 | -1.802 | 0.561
223 | Size | 8(4/26) 1 | 29. huhtikuuta 2024 13:07:04 | 25 | 283.7 | 0.099 | 308.8 | 0 | 0 | 100 | 0 | 0 | 173 | 0.1 | 0.01 | 0.5 | 254 | Zeta | 8(4/26) 1 | 29. huhtikuuta 2024 14:38:01 | 25 | -22.1 | -1.73 | 0.538
224 | Size | 8(4/26) 2 | 29. huhtikuuta 2024 13:08:56 | 25 | 284.1 | 0.034 | 299.7 | 0 | 0 | 100 | 0 | 0 | 173 | 0.1 | 0.01 | 0.5 | 255 | Zeta | 8(4/26) 2 | 29. huhtikuuta 2024 14:39:29 | 25 | -22.8 | -1.79 | 0.554
225 | Size | 8(4/26) 3 | 29. huhtikuuta 2024 13:10:49 | 25 | 283.4 | 0.09 | 308.9 | 0 | 0 | 100 | 0 | 0 | 173 | 0.1 | 0.01 | 0.5 | 256 | Zeta | 8(4/26) 3 | 29. huhtikuuta 2024 14:40:08 | 25 | -23.3 | -1.83 | 0.565
227 | Size | 8(4/26) 1 | 29. huhtikuuta 2024 13:16:50 | 25 | 228.8 | 0.141 | 273.6 | 0 | 0 | 100 | 0 | 0 | 173 | 0.1 | 0.067 | 0.75 | 257 | Zeta | 9(4/26) 1 | 29. huhtikuuta 2024 14:44:59 | 25 | -15.8 | -1.239 | 0.488
228 | Size | 8(4/26) 2 | 29. huhtikuuta 2024 13:18:42 | 25 | 221.3 | 0.109 | 246.7 | 0 | 0 | 100 | 0 | 0 | 173 | 0.1 | 0.067 | 0.75 | 258 | Zeta | 9(4/26) 2 | 29. huhtikuuta 2024 14:46:28 | 25 | -15.8 | -1.235 | 0.502
229 | Size | 8(4/26) 3 | 29. huhtikuuta 2024 13:20:35 | 25 | 226.8 | 0.088 | 251 | 0 | 0 | 100 | 0 | 0 | 173 | 0.1 | 0.067 | 0.75 | 259 | Zeta | 9(4/26) 3 | 29. huhtikuuta 2024 14:47:07 | 25 | -16.7 | -1.311 | 0.512
230 | Size | 10(4/26) 1 | 29. huhtikuuta 2024 13:26:51 | 25 | 252.5 | 0.004 | 262 | 0 | 0 | 100 | 0 | 0 | 173 | 0.1 | 0.02 | 0.75 | 266 | Zeta | 10(4/26) 1 | 29. huhtikuuta 2024 16:05:28 | 25 | -23.9 | -1.872 | 0.538
231 | Size | 10(4/26) 2 | 29. huhtikuuta 2024 13:28:43 | 25 | 255.4 | 0.022 | 263.5 | 0 | 0 | 100 | 0 | 0 | 173 | 0.1 | 0.02 | 0.75 | 267 | Zeta | 10(4/26) 2 | 29. huhtikuuta 2024 16:06:56 | 25 | -24.4 | -1.913 | 0.555
232 | Size | 10(4/26) 3 | 29. huhtikuuta 2024 13:30:36 | 25 | 252.7 | 0.019 | 263.5 | 0 | 0 | 100 | 0 | 0 | 173 | 0.1 | 0.02 | 0.75 | 268 | Zeta | 10(4/26) 3 | 29. huhtikuuta 2024 16:07:36 | 25 | -25.2 | -1.975 | 0.567
269 | Size | 1(3.5) 1 | 3. toukokuuta 2024 11:36:34 | 24.9 | 159.7 | 0.182 | 194.2 | 0 | 0 | 100 | 0 | 0 | 173 | 0.1 | 0.04 | 0 | 284 | Zeta | 1(3.5) 1 | 3. toukokuuta 2024 12:32:17 | 24.9 | 16.5 | 1.29 | 0.499
270 | Size | 1(3.5) 2 | 3. toukokuuta 2024 11:38:37 | 25 | 159.4 | 0.189 | 197.7 | 0 | 0 | 100 | 0 | 0 | 173 | 0.1 | 0.04 | 0 | 285 | Zeta | 1(3.5) 2 | 3. toukokuuta 2024 12:33:46 | 25 | 16.3 | 1.276 | 0.514
271 | Size | 1(3.5) 3 | 3. toukokuuta 2024 11:40:40 | 25 | 158.2 | 0.197 | 198.2 | 0 | 0 | 100 | 0 | 0 | 173 | 0.1 | 0.04 | 0 | 286 | Zeta | 1(3.5) 3 | 3. toukokuuta 2024 12:34:25 | 25.1 | 16.9 | 1.325 | 0.525
272 | Size | 2(3.5) 1 | 3. toukokuuta 2024 11:47:47 | 24.9 | 1517 | 0.326 | 1072 | 0 | 0 | 100 | 0 | 0 | 173 | 0.1 | 0.067 | 0.05 | 287 | Zeta | 2(3.5) 1 | 3. toukokuuta 2024 12:39:34 | 25 | -19.9 | -1.562 | 0.464
273 | Size | 2(3.5) 2 | 3. toukokuuta 2024 11:49:49 | 24.9 | 1666 | 0.528 | 1251 | 0 | 0 | 100 | 0 | 0 | 173 | 0.1 | 0.067 | 0.05 | 288 | Zeta | 2(3.5) 2 | 3. toukokuuta 2024 12:41:02 | 24.9 | -21.3 | -1.671 | 0.478
274 | Size | 2(3.5) 3 | 3. toukokuuta 2024 11:51:52 | 24.9 | 1442 | 0.317 | 1383 | 0 | 0 | 100 | 0 | 0 | 173 | 0.1 | 0.067 | 0.05 | 289 | Zeta | 2(3.5) 3 | 3. toukokuuta 2024 12:41:42 | 25 | -21.9 | -1.72 | 0.486
275 | Size | 3(3.5) 1 | 3. toukokuuta 2024 11:57:32 | 24.9 | 1681 | 0.411 | 972.4 | 0 | 0 | 100 | 0 | 0 | 173 | 0.1 | 0.02 | 0.05 | 290 | Zeta | 3(3.5) 1 | 3. toukokuuta 2024 12:49:21 | 24.9 | 8.28 | 0.6491 | 0.466
276 | Size | 3(3.5) 2 | 3. toukokuuta 2024 11:59:35 | 25 | 1788 | 0.561 | 1172 | 0 | 0 | 100 | 0 | 0 | 173 | 0.1 | 0.02 | 0.05 | 291 | Zeta | 3(3.5) 2 | 3. toukokuuta 2024 12:50:49 | 25 | 8.22 | 0.6444 | 0.478
277 | Size | 3(3.5) 3 | 3. toukokuuta 2024 12:01:37 | 25 | 2256 | 0.576 | 1297 | 0 | 0 | 100 | 0 | 0 | 173 | 0.1 | 0.02 | 0.05 | 292 | Zeta | 3(3.5) 3 | 3. toukokuuta 2024 12:51:28 | 25.1 | 8.35 | 0.6543 | 0.486
281 | Size | 5(3.5) 1 | 3. toukokuuta 2024 12:23:38 | 25 | 1747 | 0.431 | 1393 | 4639 | 0 | 76.7 | 23.3 | 0 | 173 | 0.1 | 0.067 | 0.1 | 296 | Zeta | 5(3.5) 1 | 3. toukokuuta 2024 13:02:29 | 24.9 | -22.7 | -1.783 | 0.442
282 | Size | 5(3.5) 2 | 3. toukokuuta 2024 12:25:50 | 24.9 | 1651 | 0.453 | 1054 | 4372 | 0 | 60.8 | 39.2 | 0 | 173 | 0.1 | 0.067 | 0.1 | 297 | Zeta | 5(3.5) 2 | 3. toukokuuta 2024 13:03:57 | 25 | -23.4 | -1.832 | 0.456
283 | Size | 5(3.5) 3 | 3. toukokuuta 2024 12:28:03 | 25 | 1661 | 0.443 | 1260 | 5280 | 0 | 89.2 | 10.8 | 0 | 173 | 0.1 | 0.067 | 0.1 | 298 | Zeta | 5(3.5) 3 | 3. toukokuuta 2024 13:04:36 | 25.1 | -24.3 | -1.901 | 0.465
299 | Size | 1(6.5) 1 | 6. toukokuuta 2024 13:09:45 | 25.1 | 2075 | 1 | 1168 | 0 | 0 | 100 | 0 | 0 | 173 | 0.1 | 0.04 | 0.25 | 313 | Zeta | 1(6.5) 1 | 6. toukokuuta 2024 14:00:33 | 25 | -12.6 | -0.9896 | 0.516
300 | Size | 1(6.5) 2 | 6. toukokuuta 2024 13:12:08 | 25 | 2267 | 1 | 1211 | 0 | 0 | 100 | 0 | 0 | 173 | 0.1 | 0.04 | 0.25 | 314 | Zeta | 1(6.5) 2 | 6. toukokuuta 2024 14:02:04 | 25.1 | -12.7 | -0.9986 | 0.531
301 | Size | 1(6.5) 3 | 6. toukokuuta 2024 13:14:31 | 24.9 | 2189 | 0.755 | 1179 | 0 | 0 | 100 | 0 | 0 | 173 | 0.1 | 0.04 | 0.25 | 315 | Zeta | 1(6.5) 3 | 6. toukokuuta 2024 14:02:43 | 25 | -14.9 | -1.164 | 0.541
302 | Size | 2(6.5) 1 | 6. toukokuuta 2024 13:20:37 | 25.1 | 212.8 | 0.092 | 236 | 0 | 0 | 100 | 0 | 0 | 173 | 0.1 | 0.02 | 0.25 | 316 | Zeta | 2(6.5) 1 | 6. toukokuuta 2024 14:06:43 | 25 | 13.1 | 1.029 | 0.494
303 | Size | 2(6.5) 2 | 6. toukokuuta 2024 13:22:40 | 25.1 | 211.5 | 0.112 | 238.3 | 0 | 0 | 100 | 0 | 0 | 173 | 0.1 | 0.02 | 0.25 | 317 | Zeta | 2(6.5) 2 | 6. toukokuuta 2024 14:08:11 | 24.9 | 13.3 | 1.042 | 0.507
304 | Size | 2(6.5) 3 | 6. toukokuuta 2024 13:24:43 | 25.1 | 212 | 0.109 | 236.7 | 0 | 0 | 100 | 0 | 0 | 173 | 0.1 | 0.02 | 0.25 | 318 | Zeta | 2(6.5) 3 | 6. toukokuuta 2024 14:08:50 | 24.9 | 13.3 | 1.04 | 0.516
305 | Size | 3(6.5) 1 | 6. toukokuuta 2024 13:31:28 | 25.1 | 185.4 | 0.236 | 235.9 | 0 | 0 | 100 | 0 | 0 | 173 | 0.1 | 0.01 | 0.25 | 319 | Zeta | 3(6.5) 1 | 6. toukokuuta 2024 14:14:20 | 24.9 | 15.6 | 1.219 | 0.5
306 | Size | 3(6.5) 2 | 6. toukokuuta 2024 13:33:31 | 25 | 189.4 | 0.233 | 247.4 | 0 | 0 | 100 | 0 | 0 | 173 | 0.1 | 0.01 | 0.25 | 320 | Zeta | 3(6.5) 2 | 6. toukokuuta 2024 14:15:49 | 25 | 15.4 | 1.204 | 0.513
307 | Size | 3(6.5) 3 | 6. toukokuuta 2024 13:35:34 | 25 | 189.3 | 0.26 | 258.1 | 0 | 0 | 100 | 0 | 0 | 173 | 0.1 | 0.01 | 0.25 | 321 | Zeta | 3(6.5) 3 | 6. toukokuuta 2024 14:16:28 | 25.1 | 17.1 | 1.341 | 0.52
325 | Size | 4(6.5) 1 | 6. toukokuuta 2024 14:35:02 | 25.1 | 3487 | 1 | 396.1 | 0 | 0 | 100 | 0 | 0 | 173 | 0.1 | 0.01 | 0.05 | 322 | Zeta | 4(6.5) 1 | 6. toukokuuta 2024 14:24:20 | 25 | 4.87 | 0.3815 | 0.401
326 | Size | 4(6.5) 2 | 6. toukokuuta 2024 14:37:05 | 25 | 3100 | 1 | 420.8 | 0 | 0 | 100 | 0 | 0 | 173 | 0.1 | 0.01 | 0.05 | 323 | Zeta | 4(6.5) 2 | 6. toukokuuta 2024 14:25:48 | 25.1 | 5.14 | 0.403 | 0.41
327 | Size | 4(6.5) 3 | 6. toukokuuta 2024 14:39:07 | 25 | 3371 | 1 | 295.3 | 0 | 0 | 100 | 0 | 0 | 173 | 0.1 | 0.01 | 0.05 | 324 | Zeta | 4(6.5) 3 | 6. toukokuuta 2024 14:26:27 | 25.1 | 4.76 | 0.3734 | 0.415